## Frequency - 1
Frequency - 1
Oscillation strain | Angular frequency | Storage modulus | Loss modulus | Complex viscosity | Step time | Temperature | Oscillation stress | Tan(delta) | Time | Gap
% | rad/s | Pa | Pa | Pa.s | s | °C | Pa |  | s | mm
0.971078 | 100 | 19.3233 | 21.4589 | 0.288769 | 3.08217 | 19.92 | 0.280417 | 1.11052 | 3.08217 | 0.0453729
0.97934 | 79.4328 | 15.9755 | 22.6062 | 0.348488 | 6.36333 | 19.92 | 0.271095 | 1.41505 | 6.36333 | 0.0453561
0.985082 | 63.0957 | 15.0483 | 15.9464 | 0.3475 | 9.62533 | 19.92 | 0.215987 | 1.05968 | 9.62533 | 0.0453631
0.989024 | 50.1187 | 13.1788 | 13.2405 | 0.372741 | 12.9712 | 19.92 | 0.184762 | 1.00468 | 12.9712 | 0.0453583
0.991585 | 39.8107 | 11.6471 | 12.2117 | 0.423893 | 16.4075 | 19.92 | 0.167335 | 1.04848 | 16.4075 | 0.0453774
0.993265 | 31.6228 | 10.0702 | 11.5529 | 0.484643 | 19.7517 | 19.93 | 0.152225 | 1.14725 | 19.7517 | 0.0453724
0.994301 | 25.1189 | 9.34385 | 9.96204 | 0.543747 | 23.2048 | 19.93 | 0.135805 | 1.06616 | 23.2048 | 0.0453836
0.994759 | 19.9526 | 8.25017 | 8.9381 | 0.609627 | 26.9392 | 19.93 | 0.120999 | 1.08338 | 26.9392 | 0.0453613
0.995065 | 15.8489 | 7.24424 | 7.98912 | 0.680455 | 30.4757 | 19.93 | 0.107313 | 1.10282 | 30.4757 | 0.0453594
0.995244 | 12.5893 | 6.51472 | 7.18256 | 0.770256 | 34.4183 | 19.92 | 0.0965083 | 1.10251 | 34.4183 | 0.0453518
0.995961 | 10 | 5.70991 | 6.4456 | 0.861097 | 38.7788 | 19.93 | 0.085762 | 1.12884 | 38.7788 | 0.0453527
0.99561 | 7.94328 | 5.04719 | 5.74373 | 0.962601 | 43.4912 | 19.94 | 0.0761265 | 1.13801 | 43.4912 | 0.045324
0.995635 | 6.30957 | 4.39298 | 5.11545 | 1.06867 | 48.4318 | 19.93 | 0.0671342 | 1.16446 | 48.4318 | 0.0453228
0.995962 | 5.01187 | 3.83049 | 4.59963 | 1.19432 | 53.4017 | 19.94 | 0.0596158 | 1.2008 | 53.4017 | 0.0453477
0.995564 | 3.98107 | 3.3026 | 4.06607 | 1.31581 | 59.6743 | 19.94 | 0.0521509 | 1.23117 | 59.6743 | 0.0453319
0.995921 | 3.16228 | 2.83796 | 3.66403 | 1.46558 | 65.5978 | 19.95 | 0.0461565 | 1.29108 | 65.5978 | 0.0453388
0.996114 | 2.51189 | 2.41374 | 3.27605 | 1.61999 | 73.0633 | 19.94 | 0.0405341 | 1.35725 | 73.0633 | 0.0453285
0.9956 | 1.99526 | 2.06691 | 2.96631 | 1.81199 | 82.4757 | 19.95 | 0.0359949 | 1.43514 | 82.4757 | 0.04533
0.995842 | 1.58489 | 1.70845 | 2.56388 | 1.94395 | 90.3663 | 19.95 | 0.0306815 | 1.5007 | 90.3663 | 0.0453181
0.996082 | 1.25893 | 1.44194 | 2.28868 | 2.14869 | 100.313 | 19.96 | 0.0269444 | 1.58723 | 100.313 | 0.0452961
0.996326 | 1 | 1.20427 | 1.99392 | 2.32937 | 112.847 | 19.97 | 0.0232081 | 1.6557 | 112.847 | 0.0452828
0.996014 | 0.794328 | 0.950305 | 1.85078 | 2.61919 | 128.62 | 19.98 | 0.0207221 | 1.94757 | 128.62 | 0.0452676
0.996229 | 0.630957 | 0.761831 | 1.51976 | 2.69435 | 148.508 | 19.99 | 0.0169361 | 1.99488 | 148.508 | 0.0452215
0.995899 | 0.501187 | 0.563547 | 1.30764 | 2.84107 | 173.548 | 20 | 0.0141807 | 2.32038 | 173.548 | 0.0451888
0.996069 | 0.398107 | 0.440659 | 1.14493 | 3.08159 | 205.078 | 20.01 | 0.0122198 | 2.59822 | 205.078 | 0.0451359
0.997283 | 0.316228 | 0.334486 | 0.946998 | 3.17598 | 244.796 | 20.04 | 0.010016 | 2.83121 | 244.796 | 0.0450996
0.998082 | 0.251189 | 0.235955 | 0.792022 | 3.29005 | 294.794 | 20.03 | 0.00824837 | 3.35667 | 294.794 | 0.0450932
0.998796 | 0.199526 | 0.188389 | 0.676768 | 3.52084 | 357.759 | 20.02 | 0.00701654 | 3.5924 | 357.759 | 0.0451018
0.999469 | 0.158489 | 0.123126 | 0.579424 | 3.73755 | 437.04 | 20 | 0.00592047 | 4.70592 | 437.04 | 0.0451422
0.999786 | 0.125893 | 0.0897395 | 0.485235 | 3.91972 | 536.852 | 19.98 | 0.00493358 | 5.40715 | 536.852 | 0.0451803
0.999749 | 0.1 | 0.0392682 | 0.348096 | 3.50304 | 662.478 | 19.99 | 0.00350216 | 8.86458 | 662.478 | 0.0451338

## Sweep - 1
Sweep - 1
Step time | Temperature | Stress | Shear rate | Viscosity | Normal stress coefficient
s | °C | Pa | 1/s | Pa.s | Pa.s²
73.5782 | 19.98 | 0.389391 | 0.100013 | 3.89342 | 62.1506
133.654 | 20.05 | 0.487236 | 0.125909 | 3.86976 | 48.9777
193.729 | 20.08 | 0.603352 | 0.158509 | 3.80641 | 21.3561
253.806 | 20.06 | 0.74991 | 0.199551 | 3.75798 | 10.7244
313.881 | 20.03 | 0.921252 | 0.25122 | 3.66711 | 10.2738
373.958 | 19.99 | 1.12558 | 0.316268 | 3.55895 | 12.2218
434.033 | 19.96 | 1.36656 | 0.398157 | 3.4322 | 8.79967
494.11 | 19.95 | 1.63646 | 0.501251 | 3.26476 | 7.30544
554.185 | 19.97 | 1.94951 | 0.631037 | 3.08937 | 6.66375
614.261 | 20 | 2.3057 | 0.794429 | 2.90234 | 5.55215
674.336 | 20.01 | 2.72095 | 1.00013 | 2.72061 | 4.28971
734.415 | 20.01 | 3.19868 | 1.25908 | 2.5405 | 3.47933
794.49 | 20.02 | 3.74356 | 1.58508 | 2.36175 | 2.7889
854.563 | 20.01 | 4.36531 | 1.9955 | 2.18757 | 2.25077
914.638 | 20 | 5.06618 | 2.51219 | 2.01664 | 1.82296
974.711 | 19.99 | 5.85539 | 3.16266 | 1.85141 | 1.46124
1034.79 | 19.99 | 6.74652 | 3.98155 | 1.69445 | 1.16744
1094.86 | 19.99 | 7.75305 | 5.01247 | 1.54675 | 0.932787
1154.93 | 20 | 8.89389 | 6.31033 | 1.40942 | 0.743477
1215.01 | 20 | 10.2039 | 7.94423 | 1.28444 | 0.592694
1275.08 | 20 | 11.6883 | 10.0012 | 1.16869 | 0.474028
1335.15 | 20 | 13.3854 | 12.5908 | 1.06311 | 0.380007
1395.23 | 20 | 15.3313 | 15.8508 | 0.967226 | 0.30648
1455.3 | 20 | 17.5757 | 19.955 | 0.880767 | 0.247839
1515.38 | 20 | 20.1714 | 25.1219 | 0.802941 | 0.201721
1575.45 | 20 | 23.2064 | 31.6266 | 0.733764 | 0.165847
1635.52 | 20 | 26.8087 | 39.8155 | 0.673324 | 0.137349
1695.6 | 20.01 | 31.2388 | 50.1247 | 0.623221 | 0.115239
1755.67 | 20.01 | 36.6063 | 63.1033 | 0.580101 | 0.0976846
1815.75 | 20 | 50.8334 | 79.4423 | 0.639878 | 0.132053
1875.82 | 20 | 191.464 | 100.012 | 1.91441 | 0.462843
1935.89 | 20 | 242.722 | 125.908 | 1.92778 | 0.310915
1995.97 | 20 | 212.617 | 158.508 | 1.34136 | 0.150718
2056.04 | 20 | 51.387 | 199.55 | 0.257514 | 0.0150005
2116.12 | 20 | 219.985 | 251.219 | 0.875671 | 0.063641
2176.19 | 20 | 67.8219 | 316.266 | 0.214446 | 0.00738999
2236.26 | 20 | 202.118 | 398.155 | 0.507637 | 0.0213178
2296.34 | 20 | 89.6263 | 501.247 | 0.178807 | 0.00347666
2356.41 | 20 | 184.332 | 631.033 | 0.292111 | 0.0064262
2416.48 | 20.01 | 102.881 | 794.423 | 0.129504 | 0.00135696
2476.56 | 20 | 80.9343 | 1000.12 | 0.0809246 | 0.000783518